## Sheet1
Voltage | Current | Capacity | Hour | Minute | Seconds
48.39 | 0 | 0 | 0 | 0 | 1
48.39 | 0 | 0 | 0 | 0 | 2
48.38 | 0 | 0 | 0 | 0 | 3
48.4 | 0 | 0 | 0 | 0 | 4
48.39 | 0 | 0 | 0 | 0 | 5
48.36 | 0 | 0 | 0 | 0 | 6
48.4 | 0 | 0 | 0 | 0 | 7
48.39 | 0 | 0 | 0 | 0 | 8
48.38 | 0 | 0 | 0 | 0 | 9
48.39 | 0 | 0 | 0 | 0 | 10
48.38 | 0 | 0 | 0 | 0 | 11
48.38 | 0 | 0 | 0 | 0 | 12
48.38 | 0 | 0 | 0 | 0 | 13
48.38 | 0 | 0 | 0 | 0 | 14
48.4 | 0 | 0 | 0 | 0 | 15
48.39 | 0 | 0 | 0 | 0 | 16
48.37 | 0 | 0 | 0 | 0 | 17
48.39 | 0 | 0 | 0 | 0 | 18
48.36 | 0 | 0 | 0 | 0 | 19
48.38 | 0 | 0 | 0 | 0 | 20
48.37 | 0 | 0 | 0 | 0 | 21
48.4 | 0 | 0 | 0 | 0 | 22
48.35 | 0 | 0 | 0 | 0 | 23
48.38 | 0 | 0 | 0 | 0 | 24
48.94 | 4.73 | 0 | 0 | 0 | 25
49.28 | 5.21 | 0 | 0 | 0 | 26
49.36 | 5.74 | 0 | 0 | 0 | 27
49.44 | 5.76 | 0.01 | 0 | 0 | 28
49.46 | 5.76 | 0.01 | 0 | 0 | 29
49.45 | 5.79 | 0.01 | 0 | 0 | 30
49.46 | 5.77 | 0.01 | 0 | 0 | 31
49.48 | 5.76 | 0.01 | 0 | 0 | 32
49.47 | 5.77 | 0.01 | 0 | 0 | 33
49.47 | 5.76 | 0.02 | 0 | 0 | 34
49.47 | 5.76 | 0.02 | 0 | 0 | 35
49.48 | 5.77 | 0.02 | 0 | 0 | 36
49.48 | 5.78 | 0.02 | 0 | 0 | 37
49.47 | 5.78 | 0.02 | 0 | 0 | 38
49.47 | 5.77 | 0.02 | 0 | 0 | 39
49.51 | 5.75 | 0.02 | 0 | 0 | 40
49.48 | 5.78 | 0.03 | 0 | 0 | 41
49.47 | 5.77 | 0.03 | 0 | 0 | 42
49.49 | 5.76 | 0.03 | 0 | 0 | 43
49.51 | 5.77 | 0.03 | 0 | 0 | 44
49.5 | 5.77 | 0.03 | 0 | 0 | 45
49.53 | 5.76 | 0.03 | 0 | 0 | 46
49.54 | 5.76 | 0.04 | 0 | 0 | 47
49.51 | 5.78 | 0.04 | 0 | 0 | 48
49.54 | 5.79 | 0.04 | 0 | 0 | 49
49.54 | 5.77 | 0.04 | 0 | 0 | 50
49.53 | 5.78 | 0.04 | 0 | 0 | 51
49.52 | 5.78 | 0.04 | 0 | 0 | 52
49.55 | 5.77 | 0.05 | 0 | 0 | 53
49.55 | 5.78 | 0.05 | 0 | 0 | 54
49.56 | 5.78 | 0.05 | 0 | 0 | 55
49.56 | 5.77 | 0.05 | 0 | 0 | 56
49.55 | 5.75 | 0.05 | 0 | 0 | 57
49.54 | 5.78 | 0.05 | 0 | 0 | 58
49.57 | 5.78 | 0.05 | 0 | 0 | 59
49.56 | 5.76 | 0.06 | 0 | 1 | 0
49.58 | 5.78 | 0.06 | 0 | 1 | 1
49.56 | 5.78 | 0.06 | 0 | 1 | 2
49.57 | 5.76 | 0.06 | 0 | 1 | 3
49.57 | 5.77 | 0.06 | 0 | 1 | 4
49.56 | 5.76 | 0.06 | 0 | 1 | 5
49.58 | 5.76 | 0.07 | 0 | 1 | 6
49.59 | 5.76 | 0.07 | 0 | 1 | 7
49.58 | 5.75 | 0.07 | 0 | 1 | 8
49.58 | 5.77 | 0.07 | 0 | 1 | 9
49.57 | 5.76 | 0.07 | 0 | 1 | 10
49.62 | 5.76 | 0.07 | 0 | 1 | 11
49.59 | 5.77 | 0.08 | 0 | 1 | 12
49.6 | 5.74 | 0.08 | 0 | 1 | 13
49.61 | 5.76 | 0.08 | 0 | 1 | 14
49.57 | 5.76 | 0.08 | 0 | 1 | 15
49.61 | 5.77 | 0.08 | 0 | 1 | 16
49.57 | 5.77 | 0.08 | 0 | 1 | 17
49.61 | 5.76 | 0.08 | 0 | 1 | 18
49.59 | 5.78 | 0.09 | 0 | 1 | 19
49.59 | 5.76 | 0.09 | 0 | 1 | 20
49.65 | 5.78 | 0.09 | 0 | 1 | 21
49.63 | 5.8 | 0.09 | 0 | 1 | 22
49.61 | 5.76 | 0.09 | 0 | 1 | 23
49.62 | 5.79 | 0.09 | 0 | 1 | 24
49.63 | 5.78 | 0.1 | 0 | 1 | 25
49.64 | 5.77 | 0.1 | 0 | 1 | 26
49.63 | 5.78 | 0.1 | 0 | 1 | 27
49.6 | 5.78 | 0.1 | 0 | 1 | 28
49.64 | 5.77 | 0.1 | 0 | 1 | 29
49.61 | 5.76 | 0.1 | 0 | 1 | 30
49.61 | 5.77 | 0.11 | 0 | 1 | 31
49.63 | 5.76 | 0.11 | 0 | 1 | 32
49.64 | 5.77 | 0.11 | 0 | 1 | 33
49.63 | 5.75 | 0.11 | 0 | 1 | 34
49.62 | 5.78 | 0.11 | 0 | 1 | 35
49.63 | 5.77 | 0.11 | 0 | 1 | 36
49.62 | 5.76 | 0.12 | 0 | 1 | 37
49.64 | 5.76 | 0.12 | 0 | 1 | 38
49.67 | 5.76 | 0.12 | 0 | 1 | 39
49.66 | 5.76 | 0.12 | 0 | 1 | 40
49.67 | 5.78 | 0.12 | 0 | 1 | 41
49.65 | 5.76 | 0.12 | 0 | 1 | 42
49.65 | 5.74 | 0.12 | 0 | 1 | 43
49.63 | 5.77 | 0.13 | 0 | 1 | 44
49.67 | 5.79 | 0.13 | 0 | 1 | 45
49.66 | 5.76 | 0.13 | 0 | 1 | 46
49.64 | 5.77 | 0.13 | 0 | 1 | 47
49.65 | 5.77 | 0.13 | 0 | 1 | 48
49.64 | 5.77 | 0.13 | 0 | 1 | 49
49.65 | 5.77 | 0.14 | 0 | 1 | 50
49.65 | 5.77 | 0.14 | 0 | 1 | 51
49.66 | 5.78 | 0.14 | 0 | 1 | 52
49.67 | 5.75 | 0.14 | 0 | 1 | 53
49.65 | 5.79 | 0.14 | 0 | 1 | 54
49.64 | 5.78 | 0.14 | 0 | 1 | 55
49.67 | 5.76 | 0.15 | 0 | 1 | 56
49.7 | 5.77 | 0.15 | 0 | 1 | 57
49.66 | 5.76 | 0.15 | 0 | 1 | 58
49.65 | 5.78 | 0.15 | 0 | 1 | 59
49.65 | 5.78 | 0.15 | 0 | 2 | 0
49.65 | 5.76 | 0.15 | 0 | 2 | 1
49.67 | 5.76 | 0.16 | 0 | 2 | 2
49.69 | 5.77 | 0.16 | 0 | 2 | 3
49.67 | 5.76 | 0.16 | 0 | 2 | 4
49.67 | 5.79 | 0.16 | 0 | 2 | 5
49.67 | 5.77 | 0.16 | 0 | 2 | 6
49.68 | 5.77 | 0.16 | 0 | 2 | 7
49.7 | 5.76 | 0.16 | 0 | 2 | 8
49.68 | 5.76 | 0.17 | 0 | 2 | 9
49.73 | 5.76 | 0.17 | 0 | 2 | 10
49.67 | 5.77 | 0.17 | 0 | 2 | 11
49.72 | 5.77 | 0.17 | 0 | 2 | 12
49.7 | 5.79 | 0.17 | 0 | 2 | 13
49.72 | 5.76 | 0.17 | 0 | 2 | 14
49.68 | 5.77 | 0.18 | 0 | 2 | 15
49.69 | 5.76 | 0.18 | 0 | 2 | 16
49.71 | 5.76 | 0.18 | 0 | 2 | 17
49.69 | 5.76 | 0.18 | 0 | 2 | 18
49.67 | 5.77 | 0.18 | 0 | 2 | 19
49.7 | 5.77 | 0.18 | 0 | 2 | 20
49.7 | 5.76 | 0.19 | 0 | 2 | 21
49.68 | 5.77 | 0.19 | 0 | 2 | 22
49.73 | 5.78 | 0.19 | 0 | 2 | 23
49.72 | 5.79 | 0.19 | 0 | 2 | 24
49.71 | 5.75 | 0.19 | 0 | 2 | 25
49.7 | 5.79 | 0.19 | 0 | 2 | 26
49.72 | 5.77 | 0.2 | 0 | 2 | 27
49.7 | 5.77 | 0.2 | 0 | 2 | 28
49.71 | 5.77 | 0.2 | 0 | 2 | 29
49.72 | 5.77 | 0.2 | 0 | 2 | 30
49.7 | 5.76 | 0.2 | 0 | 2 | 31
49.73 | 5.76 | 0.2 | 0 | 2 | 32
49.73 | 5.76 | 0.2 | 0 | 2 | 33
49.7 | 5.78 | 0.21 | 0 | 2 | 34
49.7 | 5.77 | 0.21 | 0 | 2 | 35
49.72 | 5.77 | 0.21 | 0 | 2 | 36
49.72 | 5.78 | 0.21 | 0 | 2 | 37
49.74 | 5.77 | 0.21 | 0 | 2 | 38
49.76 | 5.76 | 0.21 | 0 | 2 | 39
49.74 | 5.77 | 0.22 | 0 | 2 | 40
49.73 | 5.77 | 0.22 | 0 | 2 | 41
49.74 | 5.77 | 0.22 | 0 | 2 | 42
49.75 | 5.75 | 0.22 | 0 | 2 | 43
49.74 | 5.76 | 0.22 | 0 | 2 | 44
49.73 | 5.78 | 0.22 | 0 | 2 | 45
49.76 | 5.76 | 0.23 | 0 | 2 | 46
49.75 | 5.76 | 0.23 | 0 | 2 | 47
49.74 | 5.77 | 0.23 | 0 | 2 | 48
49.74 | 5.77 | 0.23 | 0 | 2 | 49
49.74 | 5.78 | 0.23 | 0 | 2 | 50
49.73 | 5.78 | 0.23 | 0 | 2 | 51
49.74 | 5.76 | 0.24 | 0 | 2 | 52
49.72 | 5.78 | 0.24 | 0 | 2 | 53
49.75 | 5.78 | 0.24 | 0 | 2 | 54
49.74 | 5.78 | 0.24 | 0 | 2 | 55
49.78 | 5.78 | 0.24 | 0 | 2 | 56
49.75 | 5.77 | 0.24 | 0 | 2 | 57
49.75 | 5.8 | 0.24 | 0 | 2 | 58
49.74 | 5.78 | 0.25 | 0 | 2 | 59
49.74 | 5.76 | 0.25 | 0 | 3 | 0
49.77 | 5.76 | 0.25 | 0 | 3 | 1
49.79 | 5.78 | 0.25 | 0 | 3 | 2
49.75 | 5.77 | 0.25 | 0 | 3 | 3
49.75 | 5.75 | 0.25 | 0 | 3 | 4
49.77 | 5.77 | 0.26 | 0 | 3 | 5
49.77 | 5.76 | 0.26 | 0 | 3 | 6
49.78 | 5.78 | 0.26 | 0 | 3 | 7
49.76 | 5.77 | 0.26 | 0 | 3 | 8
49.78 | 5.74 | 0.26 | 0 | 3 | 9
49.75 | 5.77 | 0.26 | 0 | 3 | 10
49.77 | 5.77 | 0.27 | 0 | 3 | 11
49.78 | 5.77 | 0.27 | 0 | 3 | 12
49.8 | 5.75 | 0.27 | 0 | 3 | 13
49.78 | 5.76 | 0.27 | 0 | 3 | 14
49.77 | 5.76 | 0.27 | 0 | 3 | 15
49.8 | 5.77 | 0.27 | 0 | 3 | 16
49.75 | 5.79 | 0.28 | 0 | 3 | 17
49.8 | 5.78 | 0.28 | 0 | 3 | 18
49.77 | 5.77 | 0.28 | 0 | 3 | 19
49.78 | 5.77 | 0.28 | 0 | 3 | 20
49.78 | 5.77 | 0.28 | 0 | 3 | 21
49.78 | 5.79 | 0.28 | 0 | 3 | 22
49.79 | 5.76 | 0.28 | 0 | 3 | 23
49.78 | 5.76 | 0.29 | 0 | 3 | 24
49.78 | 5.78 | 0.29 | 0 | 3 | 25
49.76 | 5.79 | 0.29 | 0 | 3 | 26
49.77 | 5.75 | 0.29 | 0 | 3 | 27
49.8 | 5.78 | 0.29 | 0 | 3 | 28
49.78 | 5.77 | 0.29 | 0 | 3 | 29
49.8 | 5.77 | 0.3 | 0 | 3 | 30
49.79 | 5.74 | 0.3 | 0 | 3 | 31
49.79 | 5.75 | 0.3 | 0 | 3 | 32
49.79 | 5.76 | 0.3 | 0 | 3 | 33
49.8 | 5.75 | 0.3 | 0 | 3 | 34
49.79 | 5.76 | 0.3 | 0 | 3 | 35
49.78 | 5.76 | 0.31 | 0 | 3 | 36
49.78 | 5.78 | 0.31 | 0 | 3 | 37
49.78 | 5.79 | 0.31 | 0 | 3 | 38
49.81 | 5.77 | 0.31 | 0 | 3 | 39
49.82 | 5.77 | 0.31 | 0 | 3 | 40
49.81 | 5.79 | 0.31 | 0 | 3 | 41
49.81 | 5.76 | 0.32 | 0 | 3 | 42
49.82 | 5.76 | 0.32 | 0 | 3 | 43
49.83 | 5.77 | 0.32 | 0 | 3 | 44
49.78 | 5.77 | 0.32 | 0 | 3 | 45
49.86 | 5.76 | 0.32 | 0 | 3 | 46
49.82 | 5.75 | 0.32 | 0 | 3 | 47
49.84 | 5.78 | 0.33 | 0 | 3 | 48
49.83 | 5.77 | 0.33 | 0 | 3 | 49
49.77 | 5.78 | 0.33 | 0 | 3 | 50
49.8 | 5.76 | 0.33 | 0 | 3 | 51
49.84 | 5.76 | 0.33 | 0 | 3 | 52
49.77 | 5.77 | 0.33 | 0 | 3 | 53
49.85 | 5.76 | 0.33 | 0 | 3 | 54
49.81 | 5.76 | 0.34 | 0 | 3 | 55
49.86 | 5.77 | 0.34 | 0 | 3 | 56
49.82 | 5.75 | 0.34 | 0 | 3 | 57
49.88 | 5.76 | 0.34 | 0 | 3 | 58
49.87 | 5.78 | 0.34 | 0 | 3 | 59
49.82 | 5.77 | 0.34 | 0 | 4 | 0
49.78 | 5.78 | 0.35 | 0 | 4 | 1
49.83 | 5.77 | 0.35 | 0 | 4 | 2
49.84 | 5.77 | 0.35 | 0 | 4 | 3
49.84 | 5.78 | 0.35 | 0 | 4 | 4
49.79 | 5.75 | 0.35 | 0 | 4 | 5
49.85 | 5.79 | 0.35 | 0 | 4 | 6
49.81 | 5.78 | 0.36 | 0 | 4 | 7
49.86 | 5.77 | 0.36 | 0 | 4 | 8
49.82 | 5.78 | 0.36 | 0 | 4 | 9
49.85 | 5.76 | 0.36 | 0 | 4 | 10
49.82 | 5.77 | 0.36 | 0 | 4 | 11
49.87 | 5.76 | 0.36 | 0 | 4 | 12
49.85 | 5.76 | 0.37 | 0 | 4 | 13
49.85 | 5.75 | 0.37 | 0 | 4 | 14
49.83 | 5.74 | 0.37 | 0 | 4 | 15
49.87 | 5.77 | 0.37 | 0 | 4 | 16
49.84 | 5.76 | 0.37 | 0 | 4 | 17
49.84 | 5.75 | 0.37 | 0 | 4 | 18
49.87 | 5.78 | 0.37 | 0 | 4 | 19
49.84 | 5.8 | 0.38 | 0 | 4 | 20
49.85 | 5.77 | 0.38 | 0 | 4 | 21
49.86 | 5.78 | 0.38 | 0 | 4 | 22
49.87 | 5.81 | 0.38 | 0 | 4 | 23
49.87 | 5.77 | 0.38 | 0 | 4 | 24
49.85 | 5.76 | 0.38 | 0 | 4 | 25
49.86 | 5.75 | 0.39 | 0 | 4 | 26
49.85 | 5.77 | 0.39 | 0 | 4 | 27
49.88 | 5.77 | 0.39 | 0 | 4 | 28
49.87 | 5.76 | 0.39 | 0 | 4 | 29
49.88 | 5.76 | 0.39 | 0 | 4 | 30
49.85 | 5.77 | 0.39 | 0 | 4 | 31
49.87 | 5.78 | 0.4 | 0 | 4 | 32
49.88 | 5.78 | 0.4 | 0 | 4 | 33
49.86 | 5.76 | 0.4 | 0 | 4 | 34
49.89 | 5.76 | 0.4 | 0 | 4 | 35
49.87 | 5.75 | 0.4 | 0 | 4 | 36
49.87 | 5.76 | 0.4 | 0 | 4 | 37
49.87 | 5.78 | 0.41 | 0 | 4 | 38
49.87 | 5.79 | 0.41 | 0 | 4 | 39
49.87 | 5.79 | 0.41 | 0 | 4 | 40
49.87 | 5.76 | 0.41 | 0 | 4 | 41
49.89 | 5.77 | 0.41 | 0 | 4 | 42
49.88 | 5.77 | 0.41 | 0 | 4 | 43
49.88 | 5.78 | 0.41 | 0 | 4 | 44
49.9 | 5.76 | 0.42 | 0 | 4 | 45
49.89 | 5.8 | 0.42 | 0 | 4 | 46
49.87 | 5.77 | 0.42 | 0 | 4 | 47
49.9 | 5.77 | 0.42 | 0 | 4 | 48
49.86 | 5.78 | 0.42 | 0 | 4 | 49
49.91 | 5.8 | 0.42 | 0 | 4 | 50
49.87 | 5.77 | 0.43 | 0 | 4 | 51
49.86 | 5.78 | 0.43 | 0 | 4 | 52
49.89 | 5.78 | 0.43 | 0 | 4 | 53
49.9 | 5.78 | 0.43 | 0 | 4 | 54
49.88 | 5.77 | 0.43 | 0 | 4 | 55
49.9 | 5.81 | 0.43 | 0 | 4 | 56
49.88 | 5.75 | 0.44 | 0 | 4 | 57
49.9 | 5.78 | 0.44 | 0 | 4 | 58
49.89 | 5.79 | 0.44 | 0 | 4 | 59
49.89 | 5.81 | 0.44 | 0 | 5 | 0
49.93 | 5.74 | 0.44 | 0 | 5 | 1
49.9 | 5.78 | 0.44 | 0 | 5 | 2
49.9 | 5.76 | 0.45 | 0 | 5 | 3
49.94 | 5.79 | 0.45 | 0 | 5 | 4
49.9 | 5.8 | 0.45 | 0 | 5 | 5
49.88 | 5.77 | 0.45 | 0 | 5 | 6
49.89 | 5.79 | 0.45 | 0 | 5 | 7
49.9 | 5.78 | 0.45 | 0 | 5 | 8
49.9 | 5.79 | 0.45 | 0 | 5 | 9
49.92 | 5.79 | 0.46 | 0 | 5 | 10
49.88 | 5.78 | 0.46 | 0 | 5 | 11
49.92 | 5.79 | 0.46 | 0 | 5 | 12
49.88 | 5.76 | 0.46 | 0 | 5 | 13
49.9 | 5.8 | 0.46 | 0 | 5 | 14
49.99 | 5.8 | 0.46 | 0 | 5 | 15
49.94 | 5.8 | 0.47 | 0 | 5 | 16
49.92 | 5.78 | 0.47 | 0 | 5 | 17
49.91 | 5.78 | 0.47 | 0 | 5 | 18
49.92 | 5.79 | 0.47 | 0 | 5 | 19
49.9 | 5.8 | 0.47 | 0 | 5 | 20
49.91 | 5.8 | 0.47 | 0 | 5 | 21
49.91 | 5.78 | 0.48 | 0 | 5 | 22
49.92 | 5.78 | 0.48 | 0 | 5 | 23
49.91 | 5.79 | 0.48 | 0 | 5 | 24
49.94 | 5.77 | 0.48 | 0 | 5 | 25
49.94 | 5.78 | 0.48 | 0 | 5 | 26
49.92 | 5.81 | 0.48 | 0 | 5 | 27
49.94 | 5.77 | 0.49 | 0 | 5 | 28
49.92 | 5.77 | 0.49 | 0 | 5 | 29
49.92 | 5.79 | 0.49 | 0 | 5 | 30
49.94 | 5.77 | 0.49 | 0 | 5 | 31
49.92 | 5.77 | 0.49 | 0 | 5 | 32
49.92 | 5.78 | 0.49 | 0 | 5 | 33
49.93 | 5.78 | 0.5 | 0 | 5 | 34
49.97 | 5.78 | 0.5 | 0 | 5 | 35
49.95 | 5.77 | 0.5 | 0 | 5 | 36
49.96 | 5.78 | 0.5 | 0 | 5 | 37
49.96 | 5.8 | 0.5 | 0 | 5 | 38
49.94 | 5.78 | 0.5 | 0 | 5 | 39
49.96 | 5.78 | 0.5 | 0 | 5 | 40
49.94 | 5.78 | 0.51 | 0 | 5 | 41
49.94 | 5.77 | 0.51 | 0 | 5 | 42
49.96 | 5.81 | 0.51 | 0 | 5 | 43
49.95 | 5.8 | 0.51 | 0 | 5 | 44
49.94 | 5.8 | 0.51 | 0 | 5 | 45
49.96 | 5.78 | 0.51 | 0 | 5 | 46
49.95 | 5.82 | 0.52 | 0 | 5 | 47
49.94 | 5.8 | 0.52 | 0 | 5 | 48
49.97 | 5.78 | 0.52 | 0 | 5 | 49
49.97 | 5.81 | 0.52 | 0 | 5 | 50
49.92 | 5.78 | 0.52 | 0 | 5 | 51
49.96 | 5.8 | 0.52 | 0 | 5 | 52
49.97 | 5.78 | 0.53 | 0 | 5 | 53
49.97 | 5.81 | 0.53 | 0 | 5 | 54
49.98 | 5.78 | 0.53 | 0 | 5 | 55
49.98 | 5.78 | 0.53 | 0 | 5 | 56
49.98 | 5.8 | 0.53 | 0 | 5 | 57
49.98 | 5.81 | 0.53 | 0 | 5 | 58
49.99 | 5.79 | 0.54 | 0 | 5 | 59
49.98 | 5.79 | 0.54 | 0 | 6 | 0
49.97 | 5.8 | 0.54 | 0 | 6 | 1
49.96 | 5.79 | 0.54 | 0 | 6 | 2
49.99 | 5.76 | 0.54 | 0 | 6 | 3
49.98 | 5.8 | 0.54 | 0 | 6 | 4
50 | 5.8 | 0.54 | 0 | 6 | 5
49.97 | 5.8 | 0.55 | 0 | 6 | 6
49.99 | 5.78 | 0.55 | 0 | 6 | 7
50 | 5.79 | 0.55 | 0 | 6 | 8
50.01 | 5.79 | 0.55 | 0 | 6 | 9
49.97 | 5.79 | 0.55 | 0 | 6 | 10
49.98 | 5.76 | 0.55 | 0 | 6 | 11
49.98 | 5.82 | 0.56 | 0 | 6 | 12
50.01 | 5.78 | 0.56 | 0 | 6 | 13
49.99 | 5.79 | 0.56 | 0 | 6 | 14
50 | 5.79 | 0.56 | 0 | 6 | 15
50.01 | 5.79 | 0.56 | 0 | 6 | 16
49.97 | 5.77 | 0.56 | 0 | 6 | 17
50.01 | 5.76 | 0.57 | 0 | 6 | 18
50 | 5.77 | 0.57 | 0 | 6 | 19
50 | 5.77 | 0.57 | 0 | 6 | 20
50.02 | 5.78 | 0.57 | 0 | 6 | 21
50.02 | 5.78 | 0.57 | 0 | 6 | 22
50.01 | 5.79 | 0.57 | 0 | 6 | 23
50.01 | 5.78 | 0.58 | 0 | 6 | 24
50.01 | 5.8 | 0.58 | 0 | 6 | 25
49.99 | 5.8 | 0.58 | 0 | 6 | 26
50.02 | 5.79 | 0.58 | 0 | 6 | 27
50.01 | 5.78 | 0.58 | 0 | 6 | 28
50 | 5.8 | 0.58 | 0 | 6 | 29
49.98 | 5.79 | 0.59 | 0 | 6 | 30
50.01 | 5.79 | 0.59 | 0 | 6 | 31
50 | 5.8 | 0.59 | 0 | 6 | 32
50.01 | 5.77 | 0.59 | 0 | 6 | 33
50.02 | 5.76 | 0.59 | 0 | 6 | 34
50 | 5.76 | 0.59 | 0 | 6 | 35
50.02 | 5.76 | 0.59 | 0 | 6 | 36
50.01 | 5.78 | 0.6 | 0 | 6 | 37
50.02 | 5.75 | 0.6 | 0 | 6 | 38
50.01 | 5.76 | 0.6 | 0 | 6 | 39
50.02 | 5.77 | 0.6 | 0 | 6 | 40
50.04 | 5.79 | 0.6 | 0 | 6 | 41
50.01 | 5.77 | 0.6 | 0 | 6 | 42
50.03 | 5.78 | 0.61 | 0 | 6 | 43
50.01 | 5.78 | 0.61 | 0 | 6 | 44
50.02 | 5.78 | 0.61 | 0 | 6 | 45
50.03 | 5.76 | 0.61 | 0 | 6 | 46
50.07 | 5.75 | 0.61 | 0 | 6 | 47
50.05 | 5.77 | 0.61 | 0 | 6 | 48
50.04 | 5.78 | 0.62 | 0 | 6 | 49
50.04 | 5.77 | 0.62 | 0 | 6 | 50
50.02 | 5.8 | 0.62 | 0 | 6 | 51
50.03 | 5.77 | 0.62 | 0 | 6 | 52
50.04 | 5.78 | 0.62 | 0 | 6 | 53
50.04 | 5.78 | 0.62 | 0 | 6 | 54
50.04 | 5.76 | 0.63 | 0 | 6 | 55
50.05 | 5.77 | 0.63 | 0 | 6 | 56
50.06 | 5.76 | 0.63 | 0 | 6 | 57
50.05 | 5.78 | 0.63 | 0 | 6 | 58
50.04 | 5.79 | 0.63 | 0 | 6 | 59
50.02 | 5.78 | 0.63 | 0 | 7 | 0
50.05 | 5.77 | 0.63 | 0 | 7 | 1
50.06 | 5.78 | 0.64 | 0 | 7 | 2
50.05 | 5.78 | 0.64 | 0 | 7 | 3
50.03 | 5.78 | 0.64 | 0 | 7 | 4
50.05 | 5.79 | 0.64 | 0 | 7 | 5
50.04 | 5.79 | 0.64 | 0 | 7 | 6
50.05 | 5.77 | 0.64 | 0 | 7 | 7
50.06 | 5.8 | 0.65 | 0 | 7 | 8
50.08 | 5.8 | 0.65 | 0 | 7 | 9
50.05 | 5.78 | 0.65 | 0 | 7 | 10
50.06 | 5.78 | 0.65 | 0 | 7 | 11
50.06 | 5.8 | 0.65 | 0 | 7 | 12
50.05 | 5.76 | 0.65 | 0 | 7 | 13
50.06 | 5.78 | 0.66 | 0 | 7 | 14
50.1 | 5.8 | 0.66 | 0 | 7 | 15
50.05 | 5.78 | 0.66 | 0 | 7 | 16
50.02 | 5.76 | 0.66 | 0 | 7 | 17
50.06 | 5.8 | 0.66 | 0 | 7 | 18
50.05 | 5.76 | 0.66 | 0 | 7 | 19
50.09 | 5.76 | 0.67 | 0 | 7 | 20
50.07 | 5.77 | 0.67 | 0 | 7 | 21
50.07 | 5.75 | 0.67 | 0 | 7 | 22
50.09 | 5.79 | 0.67 | 0 | 7 | 23
50.05 | 5.76 | 0.67 | 0 | 7 | 24
50.1 | 5.78 | 0.67 | 0 | 7 | 25
50.08 | 5.81 | 0.67 | 0 | 7 | 26
50.05 | 5.8 | 0.68 | 0 | 7 | 27
50.1 | 5.78 | 0.68 | 0 | 7 | 28
50.04 | 5.79 | 0.68 | 0 | 7 | 29
50.08 | 5.78 | 0.68 | 0 | 7 | 30
50.03 | 5.8 | 0.68 | 0 | 7 | 31
50.11 | 5.81 | 0.68 | 0 | 7 | 32
50.09 | 5.77 | 0.69 | 0 | 7 | 33
50.12 | 5.8 | 0.69 | 0 | 7 | 34
50.08 | 5.78 | 0.69 | 0 | 7 | 35
50.14 | 5.77 | 0.69 | 0 | 7 | 36
50.07 | 5.78 | 0.69 | 0 | 7 | 37
50.14 | 5.81 | 0.69 | 0 | 7 | 38
50.06 | 5.78 | 0.7 | 0 | 7 | 39
50.17 | 5.81 | 0.7 | 0 | 7 | 40
50.07 | 5.79 | 0.7 | 0 | 7 | 41
50.05 | 5.77 | 0.7 | 0 | 7 | 42
50.12 | 5.77 | 0.7 | 0 | 7 | 43
50.17 | 5.8 | 0.7 | 0 | 7 | 44
50.14 | 5.78 | 0.71 | 0 | 7 | 45
50.05 | 5.79 | 0.71 | 0 | 7 | 46
50.21 | 5.8 | 0.71 | 0 | 7 | 47
50.14 | 5.79 | 0.71 | 0 | 7 | 48
50.16 | 5.76 | 0.71 | 0 | 7 | 49
50.15 | 5.77 | 0.71 | 0 | 7 | 50
50.09 | 5.78 | 0.72 | 0 | 7 | 51
50.04 | 5.78 | 0.72 | 0 | 7 | 52
50.12 | 5.78 | 0.72 | 0 | 7 | 53
50.11 | 5.79 | 0.72 | 0 | 7 | 54
50.1 | 5.78 | 0.72 | 0 | 7 | 55
50.14 | 5.78 | 0.72 | 0 | 7 | 56
50.12 | 5.79 | 0.72 | 0 | 7 | 57
50.14 | 5.81 | 0.73 | 0 | 7 | 58
50.1 | 5.78 | 0.73 | 0 | 7 | 59
50.14 | 5.78 | 0.73 | 0 | 8 | 0
50.11 | 5.75 | 0.73 | 0 | 8 | 1
50.11 | 5.78 | 0.73 | 0 | 8 | 2
50.12 | 5.77 | 0.73 | 0 | 8 | 3
50.14 | 5.8 | 0.74 | 0 | 8 | 4
50.14 | 5.81 | 0.74 | 0 | 8 | 5
50.14 | 5.76 | 0.74 | 0 | 8 | 6
50.14 | 5.77 | 0.74 | 0 | 8 | 7
50.14 | 5.78 | 0.74 | 0 | 8 | 8
50.12 | 5.77 | 0.74 | 0 | 8 | 9
50.13 | 5.76 | 0.75 | 0 | 8 | 10
50.12 | 5.78 | 0.75 | 0 | 8 | 11
50.13 | 5.77 | 0.75 | 0 | 8 | 12
50.14 | 5.8 | 0.75 | 0 | 8 | 13
50.11 | 5.81 | 0.75 | 0 | 8 | 14
50.14 | 5.79 | 0.75 | 0 | 8 | 15
50.17 | 5.79 | 0.76 | 0 | 8 | 16
50.12 | 5.8 | 0.76 | 0 | 8 | 17
50.17 | 5.78 | 0.76 | 0 | 8 | 18
50.14 | 5.79 | 0.76 | 0 | 8 | 19
50.14 | 5.76 | 0.76 | 0 | 8 | 20
50.14 | 5.78 | 0.76 | 0 | 8 | 21
50.16 | 5.79 | 0.76 | 0 | 8 | 22
50.13 | 5.8 | 0.77 | 0 | 8 | 23
50.17 | 5.79 | 0.77 | 0 | 8 | 24
50.18 | 5.79 | 0.77 | 0 | 8 | 25
50.16 | 5.77 | 0.77 | 0 | 8 | 26
50.15 | 5.79 | 0.77 | 0 | 8 | 27
50.16 | 5.76 | 0.77 | 0 | 8 | 28
50.17 | 5.79 | 0.78 | 0 | 8 | 29
50.16 | 5.8 | 0.78 | 0 | 8 | 30
50.15 | 5.77 | 0.78 | 0 | 8 | 31
50.18 | 5.77 | 0.78 | 0 | 8 | 32
50.17 | 5.8 | 0.78 | 0 | 8 | 33
50.17 | 5.78 | 0.78 | 0 | 8 | 34
50.17 | 5.76 | 0.79 | 0 | 8 | 35
50.17 | 5.77 | 0.79 | 0 | 8 | 36
50.17 | 5.77 | 0.79 | 0 | 8 | 37
50.17 | 5.78 | 0.79 | 0 | 8 | 38
50.15 | 5.75 | 0.79 | 0 | 8 | 39
50.18 | 5.8 | 0.79 | 0 | 8 | 40
50.19 | 5.78 | 0.8 | 0 | 8 | 41
50.15 | 5.8 | 0.8 | 0 | 8 | 42
50.19 | 5.78 | 0.8 | 0 | 8 | 43
50.17 | 5.76 | 0.8 | 0 | 8 | 44
50.18 | 5.76 | 0.8 | 0 | 8 | 45
50.19 | 5.77 | 0.8 | 0 | 8 | 46
50.19 | 5.81 | 0.8 | 0 | 8 | 47
50.21 | 5.79 | 0.81 | 0 | 8 | 48
50.18 | 5.75 | 0.81 | 0 | 8 | 49
50.21 | 5.82 | 0.81 | 0 | 8 | 50
50.18 | 5.79 | 0.81 | 0 | 8 | 51
50.19 | 5.78 | 0.81 | 0 | 8 | 52
50.18 | 5.77 | 0.81 | 0 | 8 | 53
50.19 | 5.79 | 0.82 | 0 | 8 | 54
50.18 | 5.76 | 0.82 | 0 | 8 | 55
50.19 | 5.79 | 0.82 | 0 | 8 | 56
50.2 | 5.79 | 0.82 | 0 | 8 | 57
50.21 | 5.78 | 0.82 | 0 | 8 | 58
50.18 | 5.75 | 0.82 | 0 | 8 | 59
50.21 | 5.79 | 0.83 | 0 | 9 | 0
50.21 | 5.77 | 0.83 | 0 | 9 | 1
50.22 | 5.79 | 0.83 | 0 | 9 | 2
50.19 | 5.77 | 0.83 | 0 | 9 | 3
50.19 | 5.79 | 0.83 | 0 | 9 | 4
50.21 | 5.78 | 0.83 | 0 | 9 | 5
50.21 | 5.78 | 0.84 | 0 | 9 | 6
50.19 | 5.77 | 0.84 | 0 | 9 | 7
50.22 | 5.75 | 0.84 | 0 | 9 | 8
50.21 | 5.78 | 0.84 | 0 | 9 | 9
50.21 | 5.79 | 0.84 | 0 | 9 | 10
50.19 | 5.76 | 0.84 | 0 | 9 | 11
50.22 | 5.78 | 0.85 | 0 | 9 | 12
50.22 | 5.76 | 0.85 | 0 | 9 | 13
50.22 | 5.79 | 0.85 | 0 | 9 | 14
50.21 | 5.77 | 0.85 | 0 | 9 | 15
50.21 | 5.77 | 0.85 | 0 | 9 | 16
50.21 | 5.77 | 0.85 | 0 | 9 | 17
50.21 | 5.78 | 0.85 | 0 | 9 | 18
50.23 | 5.77 | 0.86 | 0 | 9 | 19
50.23 | 5.76 | 0.86 | 0 | 9 | 20
50.22 | 5.76 | 0.86 | 0 | 9 | 21
50.23 | 5.8 | 0.86 | 0 | 9 | 22
50.22 | 5.77 | 0.86 | 0 | 9 | 23
50.23 | 5.77 | 0.86 | 0 | 9 | 24
50.22 | 5.77 | 0.87 | 0 | 9 | 25
50.22 | 5.77 | 0.87 | 0 | 9 | 26
50.22 | 5.77 | 0.87 | 0 | 9 | 27
50.21 | 5.77 | 0.87 | 0 | 9 | 28
50.2 | 5.75 | 0.87 | 0 | 9 | 29
50.23 | 5.78 | 0.87 | 0 | 9 | 30
50.22 | 5.77 | 0.88 | 0 | 9 | 31
50.23 | 5.75 | 0.88 | 0 | 9 | 32
50.24 | 5.78 | 0.88 | 0 | 9 | 33
50.23 | 5.78 | 0.88 | 0 | 9 | 34
50.22 | 5.78 | 0.88 | 0 | 9 | 35
50.26 | 5.78 | 0.88 | 0 | 9 | 36
50.24 | 5.77 | 0.89 | 0 | 9 | 37
50.23 | 5.77 | 0.89 | 0 | 9 | 38
50.27 | 5.78 | 0.89 | 0 | 9 | 39
50.27 | 5.78 | 0.89 | 0 | 9 | 40
50.25 | 5.76 | 0.89 | 0 | 9 | 41
50.25 | 5.75 | 0.89 | 0 | 9 | 42
50.27 | 5.75 | 0.89 | 0 | 9 | 43
50.26 | 5.76 | 0.9 | 0 | 9 | 44
50.26 | 5.75 | 0.9 | 0 | 9 | 45
50.28 | 5.77 | 0.9 | 0 | 9 | 46
50.24 | 5.79 | 0.9 | 0 | 9 | 47
50.25 | 5.78 | 0.9 | 0 | 9 | 48
50.26 | 5.77 | 0.9 | 0 | 9 | 49
50.26 | 5.75 | 0.91 | 0 | 9 | 50
50.25 | 5.76 | 0.91 | 0 | 9 | 51
50.28 | 5.79 | 0.91 | 0 | 9 | 52
50.26 | 5.78 | 0.91 | 0 | 9 | 53
50.25 | 5.73 | 0.91 | 0 | 9 | 54
50.27 | 5.78 | 0.91 | 0 | 9 | 55
50.27 | 5.79 | 0.92 | 0 | 9 | 56
50.27 | 5.77 | 0.92 | 0 | 9 | 57
50.24 | 5.76 | 0.92 | 0 | 9 | 58
50.27 | 5.76 | 0.92 | 0 | 9 | 59
50.29 | 5.8 | 0.92 | 0 | 10 | 0
50.25 | 5.77 | 0.92 | 0 | 10 | 1
50.27 | 5.77 | 0.93 | 0 | 10 | 2
50.28 | 5.78 | 0.93 | 0 | 10 | 3
50.27 | 5.79 | 0.93 | 0 | 10 | 4
50.27 | 5.8 | 0.93 | 0 | 10 | 5
50.28 | 5.78 | 0.93 | 0 | 10 | 6
50.25 | 5.77 | 0.93 | 0 | 10 | 7
50.3 | 5.78 | 0.93 | 0 | 10 | 8
50.29 | 5.82 | 0.94 | 0 | 10 | 9
50.29 | 5.78 | 0.94 | 0 | 10 | 10
50.29 | 5.77 | 0.94 | 0 | 10 | 11
50.29 | 5.8 | 0.94 | 0 | 10 | 12
50.31 | 5.78 | 0.94 | 0 | 10 | 13
50.29 | 5.78 | 0.94 | 0 | 10 | 14
50.29 | 5.78 | 0.95 | 0 | 10 | 15
50.3 | 5.8 | 0.95 | 0 | 10 | 16
50.29 | 5.78 | 0.95 | 0 | 10 | 17
50.3 | 5.77 | 0.95 | 0 | 10 | 18
50.28 | 5.79 | 0.95 | 0 | 10 | 19
50.29 | 5.77 | 0.95 | 0 | 10 | 20
50.29 | 5.8 | 0.96 | 0 | 10 | 21
50.28 | 5.79 | 0.96 | 0 | 10 | 22
50.28 | 5.75 | 0.96 | 0 | 10 | 23
50.29 | 5.78 | 0.96 | 0 | 10 | 24
50.31 | 5.78 | 0.96 | 0 | 10 | 25
50.27 | 5.76 | 0.96 | 0 | 10 | 26
50.31 | 5.76 | 0.97 | 0 | 10 | 27
50.27 | 5.77 | 0.97 | 0 | 10 | 28
50.32 | 5.78 | 0.97 | 0 | 10 | 29
50.32 | 5.77 | 0.97 | 0 | 10 | 30
50.29 | 5.75 | 0.97 | 0 | 10 | 31
50.34 | 5.78 | 0.97 | 0 | 10 | 32
50.31 | 5.78 | 0.97 | 0 | 10 | 33
50.31 | 5.75 | 0.98 | 0 | 10 | 34
50.33 | 5.79 | 0.98 | 0 | 10 | 35
50.33 | 5.77 | 0.98 | 0 | 10 | 36
50.28 | 5.78 | 0.98 | 0 | 10 | 37
50.31 | 5.75 | 0.98 | 0 | 10 | 38
50.31 | 5.75 | 0.98 | 0 | 10 | 39
50.33 | 5.76 | 0.99 | 0 | 10 | 40
50.32 | 5.77 | 0.99 | 0 | 10 | 41
50.31 | 5.76 | 0.99 | 0 | 10 | 42
50.34 | 5.75 | 0.99 | 0 | 10 | 43
50.34 | 5.78 | 0.99 | 0 | 10 | 44
50.34 | 5.78 | 0.99 | 0 | 10 | 45
50.32 | 5.77 | 1 | 0 | 10 | 46
50.32 | 5.76 | 1 | 0 | 10 | 47
50.32 | 5.8 | 1 | 0 | 10 | 48
50.33 | 5.76 | 1 | 0 | 10 | 49
50.29 | 5.76 | 1 | 0 | 10 | 50
50.34 | 5.75 | 1 | 0 | 10 | 51
50.35 | 5.77 | 1.01 | 0 | 10 | 52
50.34 | 5.77 | 1.01 | 0 | 10 | 53
50.34 | 5.79 | 1.01 | 0 | 10 | 54
50.34 | 5.74 | 1.01 | 0 | 10 | 55
50.35 | 5.77 | 1.01 | 0 | 10 | 56
50.37 | 5.79 | 1.01 | 0 | 10 | 57
50.34 | 5.76 | 1.02 | 0 | 10 | 58
50.35 | 5.77 | 1.02 | 0 | 10 | 59
50.38 | 5.76 | 1.02 | 0 | 11 | 0
50.34 | 5.75 | 1.02 | 0 | 11 | 1
50.35 | 5.75 | 1.02 | 0 | 11 | 2
50.33 | 5.77 | 1.02 | 0 | 11 | 3
50.36 | 5.76 | 1.02 | 0 | 11 | 4
50.33 | 5.75 | 1.03 | 0 | 11 | 5
50.34 | 5.77 | 1.03 | 0 | 11 | 6
50.34 | 5.78 | 1.03 | 0 | 11 | 7
50.36 | 5.76 | 1.03 | 0 | 11 | 8
50.35 | 5.76 | 1.03 | 0 | 11 | 9
50.34 | 5.78 | 1.03 | 0 | 11 | 10
50.35 | 5.79 | 1.04 | 0 | 11 | 11
50.34 | 5.78 | 1.04 | 0 | 11 | 12
50.36 | 5.76 | 1.04 | 0 | 11 | 13
50.35 | 5.77 | 1.04 | 0 | 11 | 14
50.35 | 5.75 | 1.04 | 0 | 11 | 15
50.35 | 5.8 | 1.04 | 0 | 11 | 16
50.36 | 5.76 | 1.05 | 0 | 11 | 17
50.36 | 5.79 | 1.05 | 0 | 11 | 18
50.36 | 5.78 | 1.05 | 0 | 11 | 19
50.36 | 5.79 | 1.05 | 0 | 11 | 20
50.36 | 5.78 | 1.05 | 0 | 11 | 21
50.37 | 5.78 | 1.05 | 0 | 11 | 22
50.37 | 5.77 | 1.06 | 0 | 11 | 23
50.38 | 5.75 | 1.06 | 0 | 11 | 24
50.36 | 5.75 | 1.06 | 0 | 11 | 25
50.4 | 5.78 | 1.06 | 0 | 11 | 26
50.38 | 5.78 | 1.06 | 0 | 11 | 27
50.38 | 5.76 | 1.06 | 0 | 11 | 28
50.4 | 5.74 | 1.06 | 0 | 11 | 29
50.41 | 5.76 | 1.07 | 0 | 11 | 30
50.41 | 5.76 | 1.07 | 0 | 11 | 31
50.38 | 5.77 | 1.07 | 0 | 11 | 32
50.38 | 5.8 | 1.07 | 0 | 11 | 33
50.39 | 5.73 | 1.07 | 0 | 11 | 34
50.39 | 5.77 | 1.07 | 0 | 11 | 35
50.4 | 5.76 | 1.08 | 0 | 11 | 36
50.39 | 5.77 | 1.08 | 0 | 11 | 37
50.4 | 5.76 | 1.08 | 0 | 11 | 38
50.39 | 5.75 | 1.08 | 0 | 11 | 39
50.38 | 5.77 | 1.08 | 0 | 11 | 40
50.39 | 5.76 | 1.08 | 0 | 11 | 41
50.38 | 5.8 | 1.09 | 0 | 11 | 42
50.38 | 5.77 | 1.09 | 0 | 11 | 43
50.4 | 5.77 | 1.09 | 0 | 11 | 44
50.4 | 5.76 | 1.09 | 0 | 11 | 45
50.39 | 5.76 | 1.09 | 0 | 11 | 46
50.39 | 5.78 | 1.09 | 0 | 11 | 47
50.42 | 5.76 | 1.1 | 0 | 11 | 48
50.42 | 5.76 | 1.1 | 0 | 11 | 49
50.42 | 5.78 | 1.1 | 0 | 11 | 50
50.39 | 5.78 | 1.1 | 0 | 11 | 51
50.42 | 5.79 | 1.1 | 0 | 11 | 52
50.43 | 5.79 | 1.1 | 0 | 11 | 53
50.42 | 5.78 | 1.1 | 0 | 11 | 54
50.44 | 5.76 | 1.11 | 0 | 11 | 55
50.42 | 5.77 | 1.11 | 0 | 11 | 56
50.44 | 5.75 | 1.11 | 0 | 11 | 57
50.42 | 5.76 | 1.11 | 0 | 11 | 58
50.44 | 5.74 | 1.11 | 0 | 11 | 59
50.41 | 5.76 | 1.11 | 0 | 12 | 0
50.42 | 5.79 | 1.12 | 0 | 12 | 1
50.41 | 5.77 | 1.12 | 0 | 12 | 2
50.43 | 5.75 | 1.12 | 0 | 12 | 3
50.39 | 5.76 | 1.12 | 0 | 12 | 4
50.42 | 5.78 | 1.12 | 0 | 12 | 5
50.4 | 5.76 | 1.12 | 0 | 12 | 6
50.42 | 5.75 | 1.13 | 0 | 12 | 7
50.44 | 5.76 | 1.13 | 0 | 12 | 8
50.41 | 5.74 | 1.13 | 0 | 12 | 9
50.42 | 5.75 | 1.13 | 0 | 12 | 10
50.45 | 5.74 | 1.13 | 0 | 12 | 11
50.41 | 5.78 | 1.13 | 0 | 12 | 12
50.41 | 5.79 | 1.14 | 0 | 12 | 13
50.45 | 5.74 | 1.14 | 0 | 12 | 14
50.42 | 5.78 | 1.14 | 0 | 12 | 15
50.48 | 5.76 | 1.14 | 0 | 12 | 16
50.47 | 5.77 | 1.14 | 0 | 12 | 17
50.44 | 5.76 | 1.14 | 0 | 12 | 18
50.45 | 5.74 | 1.14 | 0 | 12 | 19
50.44 | 5.75 | 1.15 | 0 | 12 | 20
50.44 | 5.78 | 1.15 | 0 | 12 | 21
50.45 | 5.78 | 1.15 | 0 | 12 | 22
50.45 | 5.78 | 1.15 | 0 | 12 | 23
50.45 | 5.8 | 1.15 | 0 | 12 | 24
50.45 | 5.77 | 1.15 | 0 | 12 | 25
50.45 | 5.78 | 1.16 | 0 | 12 | 26
50.46 | 5.76 | 1.16 | 0 | 12 | 27
50.46 | 5.76 | 1.16 | 0 | 12 | 28
50.45 | 5.75 | 1.16 | 0 | 12 | 29
50.47 | 5.77 | 1.16 | 0 | 12 | 30
50.51 | 5.75 | 1.16 | 0 | 12 | 31
50.45 | 5.75 | 1.17 | 0 | 12 | 32
50.42 | 5.75 | 1.17 | 0 | 12 | 33
50.45 | 5.76 | 1.17 | 0 | 12 | 34
50.49 | 5.78 | 1.17 | 0 | 12 | 35
50.43 | 5.76 | 1.17 | 0 | 12 | 36
50.48 | 5.77 | 1.17 | 0 | 12 | 37
50.48 | 5.76 | 1.18 | 0 | 12 | 38
50.4 | 5.78 | 1.18 | 0 | 12 | 39
50.42 | 5.73 | 1.18 | 0 | 12 | 40
50.47 | 5.79 | 1.18 | 0 | 12 | 41
50.48 | 5.76 | 1.18 | 0 | 12 | 42
50.46 | 5.78 | 1.18 | 0 | 12 | 43
50.44 | 5.74 | 1.18 | 0 | 12 | 44
50.49 | 5.77 | 1.19 | 0 | 12 | 45
50.51 | 5.76 | 1.19 | 0 | 12 | 46
50.48 | 5.77 | 1.19 | 0 | 12 | 47
50.47 | 5.75 | 1.19 | 0 | 12 | 48
50.45 | 5.78 | 1.19 | 0 | 12 | 49
50.51 | 5.75 | 1.19 | 0 | 12 | 50
50.45 | 5.77 | 1.2 | 0 | 12 | 51
50.47 | 5.79 | 1.2 | 0 | 12 | 52
50.5 | 5.76 | 1.2 | 0 | 12 | 53
50.45 | 5.79 | 1.2 | 0 | 12 | 54
50.49 | 5.78 | 1.2 | 0 | 12 | 55
50.48 | 5.78 | 1.2 | 0 | 12 | 56
50.52 | 5.79 | 1.21 | 0 | 12 | 57
50.46 | 5.77 | 1.21 | 0 | 12 | 58
50.48 | 5.78 | 1.21 | 0 | 12 | 59
50.52 | 5.76 | 1.21 | 0 | 13 | 0
50.49 | 5.76 | 1.21 | 0 | 13 | 1
50.51 | 5.75 | 1.21 | 0 | 13 | 2
50.53 | 5.77 | 1.22 | 0 | 13 | 3
50.54 | 5.77 | 1.22 | 0 | 13 | 4
50.47 | 5.75 | 1.22 | 0 | 13 | 5
50.45 | 5.76 | 1.22 | 0 | 13 | 6
50.48 | 5.75 | 1.22 | 0 | 13 | 7
50.51 | 5.76 | 1.22 | 0 | 13 | 8
50.47 | 5.8 | 1.22 | 0 | 13 | 9
50.51 | 5.74 | 1.23 | 0 | 13 | 10
50.48 | 5.79 | 1.23 | 0 | 13 | 11
50.5 | 5.76 | 1.23 | 0 | 13 | 12
50.52 | 5.76 | 1.23 | 0 | 13 | 13
50.5 | 5.77 | 1.23 | 0 | 13 | 14
50.53 | 5.74 | 1.23 | 0 | 13 | 15
50.51 | 5.77 | 1.24 | 0 | 13 | 16
50.48 | 5.77 | 1.24 | 0 | 13 | 17
50.52 | 5.75 | 1.24 | 0 | 13 | 18
50.52 | 5.75 | 1.24 | 0 | 13 | 19
50.53 | 5.75 | 1.24 | 0 | 13 | 20
50.55 | 5.78 | 1.24 | 0 | 13 | 21
50.53 | 5.79 | 1.25 | 0 | 13 | 22
50.55 | 5.81 | 1.25 | 0 | 13 | 23
50.53 | 5.76 | 1.25 | 0 | 13 | 24
50.53 | 5.78 | 1.25 | 0 | 13 | 25
50.52 | 5.75 | 1.25 | 0 | 13 | 26
50.54 | 5.78 | 1.25 | 0 | 13 | 27
50.54 | 5.76 | 1.26 | 0 | 13 | 28
50.53 | 5.75 | 1.26 | 0 | 13 | 29
50.51 | 5.76 | 1.26 | 0 | 13 | 30
50.52 | 5.76 | 1.26 | 0 | 13 | 31
50.56 | 5.78 | 1.26 | 0 | 13 | 32
50.54 | 5.75 | 1.26 | 0 | 13 | 33
50.55 | 5.78 | 1.26 | 0 | 13 | 34
50.53 | 5.73 | 1.27 | 0 | 13 | 35
50.54 | 5.75 | 1.27 | 0 | 13 | 36
50.55 | 5.74 | 1.27 | 0 | 13 | 37
50.54 | 5.75 | 1.27 | 0 | 13 | 38
50.53 | 5.76 | 1.27 | 0 | 13 | 39
50.52 | 5.76 | 1.27 | 0 | 13 | 40
50.55 | 5.76 | 1.28 | 0 | 13 | 41
50.58 | 5.77 | 1.28 | 0 | 13 | 42
50.53 | 5.75 | 1.28 | 0 | 13 | 43
50.54 | 5.76 | 1.28 | 0 | 13 | 44
50.55 | 5.77 | 1.28 | 0 | 13 | 45
50.53 | 5.76 | 1.28 | 0 | 13 | 46
50.56 | 5.77 | 1.29 | 0 | 13 | 47
50.55 | 5.79 | 1.29 | 0 | 13 | 48
50.54 | 5.77 | 1.29 | 0 | 13 | 49
50.55 | 5.76 | 1.29 | 0 | 13 | 50
50.55 | 5.8 | 1.29 | 0 | 13 | 51
50.56 | 5.76 | 1.29 | 0 | 13 | 52
50.55 | 5.79 | 1.3 | 0 | 13 | 53
50.56 | 5.74 | 1.3 | 0 | 13 | 54
50.55 | 5.77 | 1.3 | 0 | 13 | 55
50.58 | 5.77 | 1.3 | 0 | 13 | 56
50.56 | 5.75 | 1.3 | 0 | 13 | 57
50.58 | 5.76 | 1.3 | 0 | 13 | 58
50.56 | 5.76 | 1.3 | 0 | 13 | 59
50.57 | 5.77 | 1.31 | 0 | 14 | 0
50.56 | 5.77 | 1.31 | 0 | 14 | 1
50.56 | 5.74 | 1.31 | 0 | 14 | 2
50.55 | 5.77 | 1.31 | 0 | 14 | 3
50.59 | 5.78 | 1.31 | 0 | 14 | 4
50.55 | 5.77 | 1.31 | 0 | 14 | 5
50.55 | 5.75 | 1.32 | 0 | 14 | 6
50.58 | 5.77 | 1.32 | 0 | 14 | 7
50.54 | 5.78 | 1.32 | 0 | 14 | 8
50.59 | 5.73 | 1.32 | 0 | 14 | 9
50.59 | 5.76 | 1.32 | 0 | 14 | 10
50.55 | 5.78 | 1.32 | 0 | 14 | 11
50.57 | 5.77 | 1.33 | 0 | 14 | 12
50.59 | 5.77 | 1.33 | 0 | 14 | 13
50.56 | 5.76 | 1.33 | 0 | 14 | 14
50.55 | 5.78 | 1.33 | 0 | 14 | 15
50.58 | 5.75 | 1.33 | 0 | 14 | 16
50.59 | 5.76 | 1.33 | 0 | 14 | 17
50.58 | 5.75 | 1.34 | 0 | 14 | 18
50.59 | 5.78 | 1.34 | 0 | 14 | 19
50.61 | 5.77 | 1.34 | 0 | 14 | 20
50.6 | 5.76 | 1.34 | 0 | 14 | 21
50.59 | 5.78 | 1.34 | 0 | 14 | 22
50.59 | 5.78 | 1.34 | 0 | 14 | 23
50.6 | 5.76 | 1.34 | 0 | 14 | 24
50.6 | 5.74 | 1.35 | 0 | 14 | 25
50.61 | 5.76 | 1.35 | 0 | 14 | 26
50.61 | 5.73 | 1.35 | 0 | 14 | 27
50.61 | 5.76 | 1.35 | 0 | 14 | 28
50.59 | 5.74 | 1.35 | 0 | 14 | 29
50.62 | 5.75 | 1.35 | 0 | 14 | 30
50.63 | 5.75 | 1.36 | 0 | 14 | 31
50.59 | 5.75 | 1.36 | 0 | 14 | 32
50.63 | 5.74 | 1.36 | 0 | 14 | 33
50.64 | 5.74 | 1.36 | 0 | 14 | 34
50.64 | 5.78 | 1.36 | 0 | 14 | 35
50.61 | 5.77 | 1.36 | 0 | 14 | 36
50.59 | 5.76 | 1.37 | 0 | 14 | 37
50.64 | 5.77 | 1.37 | 0 | 14 | 38
50.62 | 5.74 | 1.37 | 0 | 14 | 39
50.64 | 5.77 | 1.37 | 0 | 14 | 40
50.62 | 5.75 | 1.37 | 0 | 14 | 41
50.62 | 5.74 | 1.37 | 0 | 14 | 42
50.62 | 5.71 | 1.38 | 0 | 14 | 43
50.61 | 5.77 | 1.38 | 0 | 14 | 44
50.62 | 5.71 | 1.38 | 0 | 14 | 45
50.64 | 5.76 | 1.38 | 0 | 14 | 46
50.62 | 5.73 | 1.38 | 0 | 14 | 47
50.62 | 5.74 | 1.38 | 0 | 14 | 48
50.62 | 5.78 | 1.38 | 0 | 14 | 49
50.62 | 5.78 | 1.39 | 0 | 14 | 50
50.62 | 5.75 | 1.39 | 0 | 14 | 51
50.65 | 5.73 | 1.39 | 0 | 14 | 52
50.65 | 5.73 | 1.39 | 0 | 14 | 53
50.66 | 5.76 | 1.39 | 0 | 14 | 54
50.57 | 5.78 | 1.39 | 0 | 14 | 55
50.58 | 5.76 | 1.4 | 0 | 14 | 56
50.61 | 5.75 | 1.4 | 0 | 14 | 57
50.64 | 5.76 | 1.4 | 0 | 14 | 58
50.63 | 5.77 | 1.4 | 0 | 14 | 59
50.64 | 5.77 | 1.4 | 0 | 15 | 0